## WALL THICKNESS
NISOC | [6 empty] | نگهداشت و افزایش تولید میدان نفتی بینک سطح الارض احداث خطوط انتقال گاز/مایعات گازی از ايستگاه تقويت فشار گاز بينك تا ايستگاه تزريق گاز سياهمكان/واحد بهره برداري بينك
CALCULATION NOTE FOR PIPELINE WALL THICKNESS
شماره پیمان: | [6 empty] | پروژه |  | بسته کاری | صادرکننده |  | تسهیلات | رشته | نوع مدرک |  | سریال |  | نسخه | شماره صفحه: 13 از 14
9184 – 073 - 053 | [6 empty] | BK |  | PPL | PEDCO |  | 320 | PL | CN |  | 0001 |  | D04
Line Class |  | Design Code |  |  | Base Material |  |  | Flange Rating & Facing |  |  | Corrosion Allowance |  |  | NACE Requirement |  |  | Stress Relief |  |  | Design Temperature (°C) (Min. / Max.) |  | Design Pressure (Psig) (Min. / Max.) |  | Rev
FN27 |  | ASME B31.8 |  |  | Carbon Steel |  |  | CL.600 , R.F. |  |  | 6 (mm) |  |  | NACE |  |  | - |  |  | - | 85 | - | 899.3 | D04
SERVICE |  | Sour Gas
Size | Material | Temperature |  | Pressuare |  | Outside Diameter | Outside Diameter | Specified Min. Tensile Strength | Specified Min. Yield Strength | Basic Allowable Stress | Design Factor | Longitudinal Joint Factor | Temperature Derating Factor | Pressure Design Thickness | Pressure Design Thickness | D/6 | D/6 | Corrosion Allowance | Min. Requierd Thickness | Mill Tolerance | Min. Requierd Thickness | Selected Thickness (ASME B36.10M) | Selected Schedule (ASME B36.10M) | Size
NPS (Inch) |  | T (°C) | T (°F) | P (Bar) | P (Psi) | D (Inch) | D (mm) | T (Psi) | Y (Psi) | S (Psi) | F | E | T | t (Inch) | t (mm) | D/6 (Inch) | D/6 (mm) | c (mm) | tm (mm) | 0% | tmil (mm) | ts (mm) | Sch | NPS (Inch)
½ | API 5L Gr.B (PSL2) | 85 | 185 | 93.1 | 1350 | 0.84 | 21.3 | 60000 | 35000 | 20000 | 0.6 | 1 | 1 | 0.027 | 0.686 | 0.14 | 3.55 | 6 | 6.686 | 1 | 6.686 | 7.47 | Sch XXS | ½
¾ | API 5L Gr.B (PSL2) | 85 | 185 | 93.1 | 1350 | 1.05 | 26.7 | 60000 | 35000 | 20000 | 0.6 | 1 | 1 | 0.034 | 0.864 | 0.175 | 4.45 | 6 | 6.864 | 1 | 6.864 | 7.82 | Sch XXS | ¾
1 | API 5L Gr.B (PSL2) | 85 | 185 | 93.1 | 1350 | 1.315 | 33.4 | 60000 | 35000 | 20000 | 0.6 | 1 | 1 | 0.042 | 1.067 | 0.219 | 5.567 | 6 | 7.067 | 1 | 7.067 | 9.09 | Sch XXS | 1
1½ | API 5L Gr.B (PSL2) | 85 | 185 | 93.1 | 1350 | 1.9 | 48.3 | 60000 | 35000 | 20000 | 0.6 | 1 | 1 | 0.061 | 1.549 | 0.317 | 8.05 | 6 | 7.549 | 1 | 7.549 | 10.15 | Sch XXS | 1½
4 | API 5L Gr.52 (PSL2) | 85 | 185 | 93.1 | 1350.4 | 4.5 | 114.3 | 66000 | 52000 | 22000 | 0.6 | 1 | 1 | 0.097 | 2.464 | 0.75 | 19.05 | 6 | 8.464 | 1 | 8.464 | 8.56 | Sch 80 | 4
8 | API 5L Gr.52 (PSL2) | 85 | 185 | 93.1 | 1350 | 8.625 | 219.1 | 66000 | 52000 | 22000 | 0.6 | 1 | 1 | 0.187 | 4.75 | 1.438 | 36.517 | 6 | 10.75 | 1 | 10.75 | 11.13 | - | 8
8 | API 5L Gr.52 (PSL2) | 85 | 185 | 93.1 | 1350 | 8.625 | 219.1 | 66000 | 52000 | 22000 | 0.72 | 1 | 1 | 0.155 | 3.937 | 1.438 | 36.517 | 6 | 9.937 | 1 | 9.937 | 11.13 | - | 8
Line Class |  | Design Code |  |  | Base Material |  |  | Flange Rating & Facing |  |  | Corrosion Allowance |  |  | NACE Requirement |  |  | Stress Relief |  |  | Design Temperature (°C) (Min. / Max.) |  | Design Pressure (Psig) (Min. / Max.) |  | Rev
CN15 |  | ASME B31.4 |  |  | Carbon Steel |  |  | CL.600 , R.F. |  |  | 3 (mm) |  |  | NACE |  |  | - |  |  | - | 85 | - | 430 | D04
SERVICE |  | Gas Condensate
Size | Material | Temperature |  | Pressuare |  | Outside Diameter | Outside Diameter | Specified Min. Tensile Strength | Specified Min. Yield Strength | Basic Allowable Stress | Design Factor | Longitudinal Joint Factor | Temperature Derating Factor | Pressure Design Thickness | Pressure Design Thickness | D/6 | D/6 | Corrosion Allowance | Min. Requierd Thickness | Mill Tolerance | Min. Requierd Thickness | Selected Thickness (ASME B36.10M) | Selected Schedule (ASME B36.10M) | Size
NPS (Inch) |  | T (°C) | T (°F) | P (Bar) | P (Psi) | D (Inch) | D (mm) | T (Psi) | Y (Psi) | S (Psi) | F | E | T | t (Inch) | t (mm) | D/6 (Inch) | D/6 (mm) | c (mm) | tm (mm) | 0% | tmil (mm) | ts (mm) | Sch | NPS (Inch)
½ | API 5L Gr.B (PSL2) | 85 | 185 | 46.5 | 674.5 | 0.84 | 21.3 | 60000 | 35000 | 20000 | 0.6 | 1 | 1 | 0.013 | 0.33 | 0.14 | 3.55 | 3 | 3.33 | 1 | 3.33 | 3.73 | Sch 80 | ½
¾ | API 5L Gr.B (PSL2) | 85 | 185 | 46.5 | 674.5 | 1.05 | 26.7 | 60000 | 35000 | 20000 | 0.6 | 1 | 1 | 0.017 | 0.432 | 0.175 | 4.45 | 3 | 3.432 | 1 | 3.432 | 3.91 | Sch 80 | ¾
1 | API 5L Gr.B (PSL2) | 85 | 185 | 46.5 | 674.5 | 1.315 | 33.4 | 60000 | 35000 | 20000 | 0.6 | 1 | 1 | 0.021 | 0.533 | 0.219 | 5.567 | 3 | 3.533 | 1 | 3.533 | 4.55 | Sch 80 | 1
1½ | API 5L Gr.B (PSL2) | 85 | 185 | 46.5 | 674.5 | 1.9 | 48.3 | 60000 | 35000 | 20000 | 0.6 | 1 | 1 | 0.031 | 0.787 | 0.317 | 8.05 | 3 | 3.787 | 1 | 3.787 | 5.08 | Sch 80 | 1½
4 | API 5L Gr.52 (PSL2) | 85 | 185 | 46.5 | 674.5 | 4.5 | 114.3 | 66000 | 52000 | 22000 | 0.72 | 1 | 1 | 0.041 | 1.041 | 0.75 | 19.05 | 3 | 4.041 | 1 | 4.041 | 4.8 | - | 4
4 | API 5L Gr.52 (PSL2) | 85 | 185 | 46.5 | 674.5 | 4.5 | 114.3 | 66000 | 52000 | 22000 | 0.6 | 1 | 1 | 0.049 | 1.245 | 0.75 | 19.05 | 3 | 4.245 | 1 | 4.245 | 4.8 | - | 4