## Sheet1
Deviation List (I&C) Vendor: VIRCO Date:2/28/2024 Rev.:01 |  |  |  | نگهداشتو افزایشتولید میدان نفتی بینک سطح الارض احداث ردیف تراکم گاز در ایستگاه جمع آوري بینک |  | Client: Hirgan Energy
No. | Project Reference Document N. | Clause/ Page No./ Item No. | Requirement | Bidder Deviation | Client Reply | Bidder Reply | Conclusion
1 | BK-GCS-PEDCO-120-IN-DT-0009_D03 | PSV-2111/2112/2113/2114/2141/2142 | A216 WCB has been selected as the spring material. | Chrome Alloy Steel is selected as the spring material.
2 | BK-GCS-PEDCO-120-IN-DT-0009_D03 | PSV-2121A,B,C/2131A,B,C/2201/2211A/ 2271 | A216 WCB has been selected as the spring material. | SS 302 is selected as the spring material.
3 | BK-GCS-PEDCO-120-IN-DT-0009_D03 | PSV-2293 TSV-2281/2281A | A 105 has been selected as the spring material. | SS 302 is selected as the spring material.
4 | BK-GCS-PEDCO-120-IN-DT-0009_D03 | PSV-2111/2112/2113/2114/2121A,B,C/2271/2293 TSV-2281/2281A | SS316+PTFE has been selected as the material of Disc & Nozzle. | SS316L+STELLITED is selected as the material of Disc & Nozzle.
5 | BK-GCS-PEDCO-120-IN-DT-0009_D03 | PSV-2131A,B,C/2141/2142 | SS316+RPTFE has been selected as the material of Disc & Nozzle. | SS316L+STELLITED is selected as the material of Disc & Nozzle.
6 | BK-GCS-PEDCO-120-IN-DT-0009_D03 | PSV-2201 | ASTM B148 UNS C95800 has been selected as the material Disc & Nozzle. | MONEL Alloy is selected as the material of Disc & Nozzle. Also, INCONEL X750 is selected as the spring material.
7 | BK-GCS-PEDCO-120-IN-DT-0009_D03 | PSV-2211A | 13 Cr+PTFE has been selected as the material of Disc & Nozzle. | SS316L+STELLITED is selected as the material of Disc & Nozzle.
8 | BK-GCS-PEDCO-120-IN-DT-0009_D03 | PSV-2111/2112/2113/2114/2121A,B,C/ 2131A,B,C | SS316+PTFE has been selected as the material of Bellows. | SS316L is selected as the bellows material.
9 | BK-GCS-PEDCO-120-IN-DT-0009_D03 | PSV-2293 | A105 has been selected as the material of Body & Bonnet. | A216 WCB is selected as the material of Body & Bonnet.