## Sheet1
Deviation List (I&C) Vendor: VIRCO Date:11/6/2024 Rev.:02 |  |  |  | نگهداشتو افزایشتولید میدان نفتی بینک سطح الارض احداث ردیف تراکم گاز در ایستگاه جمع آوري بینک |  | Client: Hirgan Energy
No. | Project Reference Document N. | Clause/ Page No./ Item No. | Requirement | Bidder Deviation | Client Reply | Bidder Reply | Conclusion
1 | BK-GCS-PEDCO-120-IN-DT-0009-D05 | PSV-2111/2112 | Nickel plated tungsten steel has been selected as the spring material. | Chrome Alloy Steel is selected as the spring material.
2 | BK-GCS-PEDCO-120-IN-DT-0009-D05 | PSV-2113/2114/2141/2142 | A216 WCB has been selected as the spring material. | Chrome Alloy Steel is selected as the spring material.
3 | BK-GCS-PEDCO-120-IN-DT-0009-D05 | PSV-2201/2211A | Nickel plated tungsten steel has been selected as the spring material. | SS 302 is selected as the spring material.
4 | BK-GCS-PEDCO-120-IN-DT-0009-D05 | PSV-2121A,B,C/2131A,B,C/2271A,B/2293 | A216 WCB has been selected as the spring material. | SS 302 is selected as the spring material.
5 | BK-GCS-PEDCO-120-IN-DT-0009-D05 | TSV-2281/2281A | A216 WCB has been selected as the spring material. | SS 302 is selected as the spring material.
6 | BK-GCS-PEDCO-120-IN-DT-0009-D05 | PSV-2111/2112/2113/2113 | SS316+PTFE has been selected as the Disc Material. | SS 316L+STELLITED is selected as theDisc Material.
7 | BK-GCS-PEDCO-120-IN-DT-0009-D05 | PSV-2111/2112/2113/2114 | SS316+PTFE has been selected as the Nozzle Material. | A351 CF8M+STELLITED is selected as the Nozzle Material.
8 | BK-GCS-PEDCO-120-IN-DT-0009-D05 | PSV-/2121A,B,C/2271A,B/2293 &TSV-2281/2281A | SS316+PTFE has been selected as the Disc & Nozzle Material. | SS 316L+STELLITED is selected as the Disc & Nozzle Material.
9 | BK-GCS-PEDCO-120-IN-DT-0009-D05 | PSV-2131A,B,C/2141/2142 | SS316+RPTFE has been selected as the Disc & Nozzle Material. | SS 316L+STELLITED is selected as the Disc & Nozzle Material.
10 | BK-GCS-PEDCO-120-IN-DT-0009-D05 | PSV-2201 | ASTM B148 UNS C95800 has been selected as the Disc & Nozzle Material. Nickel plated tungsten steel has been selected as the spring material. | MONEL Alloy is selected as the Disc & Nozzle Material. Also, INCONEL X750 is selected as the spring material.
11 | BK-GCS-PEDCO-120-IN-DT-0009-D05 | PSV-2211A | 13 Cr+PTFE has been selected as the Disc & Nozzle Material. | SS 316L+STELLITED is selected as the Disc & Nozzle Material.
12 | BK-GCS-PEDCO-120-IN-DT-0009-D05 | PSV-2111/2112/2113/2114/2121A,B,C/ 2131A,B,C/2271A,B | SS316+PTFE has been selected as the Bellows Material. | SS 316L is selected as the Bellows material.
13 | BK-GCS-PEDCO-120-IN-DT-0009-D05 | TSV-2281A/2281 | A216 WCB has been selected as the Body & Bonnet material. | A105 is selected as the Body & bonnet material.